## Exemplo
Benzeno-PMMA
Conc: | Tempo do Sistema Polímero-Solvente | Tempo do Solvente |  |  | Viscosidade Reduzida, |  | Viscosidade Inerente,
(g/dl) | (t) sec | (t0) sec
0.02 | 81 | 70 | 1.157143 | 0.1571429 | 7.857143 | 0.1459539 | 7.297696
0.04 | 92 | 70 | 1.314286 | 0.3142857 | 7.857143 | 0.2732933 | 6.832333
0.06 | 105 | 70 | 1.5 | 0.5 | 8.333333 | 0.4054651 | 6.757752
0.08 | 119 | 70 | 1.7 | 0.7 | 8.75 | 0.5306283 | 6.632853
0.1 | 133 | 70 | 1.9 | 0.9 | 9 | 0.6418539 | 6.418539
Gráfico
| g/mL | mL/g | mL/g
| CONC | VISC. RED | VISC. INER
| 0.0002 | 785.7143 | 729.7696
| 0.0004 | 785.7143 | 683.2333
| 0.0006 | 833.3333 | 675.7752
| 0.0008 | 875 | 663.2853
| 0.001 | 900 | 641.8539
| [η] | 739.06 | mL/g
| K | 0.0052 | mL/g
| α | 0.76
| [η] = | k.M^a
| M | 6023339.0 | g/mol

## Sheet2 (hidden)
Benzeno-Poliestireno
Conc: | Tempo do Sistema Polímero-Solvente | Tempo do Solvente |  |  | Viscosidade Reduzida, |  | Viscosidade Inerente,
(g/dl) | (t) sec | (t0) sec
0.02 | 87 | 70 | 1.242857 | 0.2428571 | 12.14286 | 0.2174129 | 10.87064
0.04 | 108 | 70 | 1.542857 | 0.5428571 | 13.57143 | 0.433636 | 10.8409
0.06 | 134 | 70 | 1.914286 | 0.9142857 | 15.2381 | 0.6493446 | 10.82241
0.08 | 165 | 70 | 2.357143 | 1.357143 | 16.96429 | 0.8574502 | 10.71813
0.1 | 195 | 70 | 2.785714 | 1.785714 | 17.85714 | 1.024504 | 10.24504
Gráfico
| g/mL | mL/g | mL/g
| CONC | VISC. RED | VISC. INER
| 0.0002 | 1214.286 | 1087.064
| 0.0004 | 1357.143 | 1084.09
| 0.0006 | 1523.81 | 1082.241
| 0.0008 | 1696.429 | 1071.813
| 0.001 | 1785.714 | 1024.504
| [η] | 739.06 | mL/g
| K | 0.0106 | mL/g
| α | 0.735
| [η] = | k*M^a
| M | 3887087.0 | g/mol